## Sheet1
Material | Condicion | Minimo | Maximo | Recomendado
Acero, cobre, laton - Trefilado | Nuevo | 0.0015 | 0.01 | 0.002
Acero comercial | Nuevo | 0.02 | 0.1 | 0.045
Acero comercial | Óxido ligero | 0.015 | 1 | 0.3
Acero comercial | Óxido general | 1 | 3 | 2
Hierro | Forjado - Nuevo | 0.045 | 0.045 | 0.045
Hierro | Fundido - Nuevo | 0.25 | 1 | 0.3
Hierro | Galvanizado | 0.025 | 0.15 | 0.15
Hierro | Recubierto de asfalto | 0.1 | 1 | 0.15
Láminas metálicas | Ductos - Soldaduras suaves | 0.02 | 0.1 | 0.03
Concreto | Muy suave | 0.025 | 0.18 | 0.04
Concreto | Cepillado | 0.2 | 0.8 | 0.3
Concreto | Áspero - Marcas visibles | 0.8 | 2.5 | 2
Madera | Duela - Usada | 0.25 | 1 | 0.5
Vidrio - Plástico | Trefilado | 0.0015 | 0.01 | 0.002
Goma | Liso | 0.006 | 0.07 | 0.01
Goma | Reforzado con alambre | 0.3 | 4 | 1